## Final Order
(mm) | (mm) | (mm) | (mm) | (MPa) | (MPa) | (failure Frp strain) | (Ratio Perc)Reinf_{Rt} | (kN)
d | b | L | alpha | f_c | f_{frp} | epsilon_{frp} | rho | V_{Rk,cp}
750 | 200 | 1600 | 400 | 45 | 1172 | 0.0141717 | 1.018811 | 735
750 | 200 | 1600 | 400 | 25 | 1172 | 0.0141717 | 1.018811 | 500
750 | 200 | 1600 | 400 | 45 | 552 | 0.01333333 | 1.018811 | 530
750 | 200 | 1600 | 400 | 25 | 552 | 0.01333333 | 1.018811 | 410
750 | 400 | 1600 | 400 | 45 | 1172 | 0.0141717 | 0.5094056 | 1920
750 | 400 | 1600 | 400 | 25 | 1172 | 0.0141717 | 0.5094056 | 1050
750 | 400 | 1600 | 400 | 45 | 552 | 0.01333333 | 0.5094056 | 1140
750 | 400 | 1600 | 400 | 25 | 552 | 0.01333333 | 0.5094056 | 900
750 | 200 | 1600 | 400 | 45 | 1172 | 0.0141717 | 1.439711 | 930
750 | 200 | 1600 | 400 | 25 | 1172 | 0.0141717 | 1.439711 | 420
750 | 200 | 1600 | 400 | 45 | 552 | 0.01333333 | 1.439711 | 735
750 | 200 | 1600 | 400 | 25 | 552 | 0.01333333 | 1.439711 | 465
750 | 400 | 1600 | 400 | 45 | 1172 | 0.0141717 | 0.7198557 | 1890
750 | 400 | 1600 | 400 | 25 | 1172 | 0.0141717 | 0.7198557 | 1050
750 | 400 | 1600 | 400 | 45 | 552 | 0.01333333 | 0.7198557 | 1770
750 | 400 | 1600 | 400 | 25 | 552 | 0.01333333 | 0.7198557 | 990
425 | 200 | 2023.81 | 950 | 45 | 1172 | 0.0141717 | 1.836376 | 310
425 | 200 | 2023.81 | 950 | 25 | 1172 | 0.0141717 | 1.836376 | 180
425 | 200 | 2023.81 | 950 | 45 | 552 | 0.01333333 | 1.836376 | 230
425 | 200 | 2023.81 | 950 | 25 | 552 | 0.01333333 | 1.836376 | 130
759.5238 | 400 | 3400 | 1619.048 | 45 | 1172 | 0.0141717 | 0.5028453 | 525
759.5238 | 400 | 3400 | 1619.048 | 25 | 1172 | 0.0141717 | 0.5028453 | 390
759.5238 | 400 | 3400 | 1619.048 | 45 | 552 | 0.01333333 | 0.5028453 | 570
759.5238 | 400 | 3400 | 1619.048 | 25 | 552 | 0.01333333 | 0.5028453 | 330
425 | 200 | 2023.81 | 950 | 45 | 1172 | 0.0141717 | 2.595035 | 270
425 | 200 | 2023.81 | 950 | 25 | 1172 | 0.0141717 | 2.595035 | 200
425 | 200 | 2023.81 | 950 | 45 | 552 | 0.01333333 | 2.595035 | 240
425 | 200 | 2023.81 | 950 | 25 | 552 | 0.01333333 | 2.595035 | 150
759.5238 | 400 | 3400 | 1619.048 | 45 | 1172 | 0.0141717 | 0.7105852 | 600
759.5238 | 400 | 3400 | 1619.048 | 25 | 1172 | 0.0141717 | 0.7105852 | 375
759.5238 | 400 | 3400 | 1619.048 | 45 | 552 | 0.01333333 | 0.7105852 | 615
759.5238 | 400 | 3400 | 1619.048 | 25 | 552 | 0.01333333 | 0.7105852 | 375
1011.387 | 300 | 3636.42 | 1326.734 | 45 | 2070 | 0.01361842 | 0.6690474 | 1020
1011.387 | 300 | 3636.42 | 1326.734 | 25 | 2070 | 0.01361842 | 0.6690474 | 660
1011.387 | 300 | 3636.42 | 1326.734 | 35 | 1172 | 0.0141717 | 0.6690474 | 780
1011.387 | 300 | 3636.42 | 1326.734 | 35 | 552 | 0.01333333 | 0.6690474 | 660
1011.387 | 200 | 3636.42 | 1326.734 | 35 | 2070 | 0.01361842 | 1.003571 | 540
1011.387 | 400 | 3636.42 | 1326.734 | 35 | 2070 | 0.01361842 | 0.5017856 | 990
1011.387 | 300 | 3636.42 | 1326.734 | 35 | 2070 | 0.01361842 | 0.500129 | 810
1011.387 | 300 | 3636.42 | 1326.734 | 35 | 2070 | 0.01361842 | 0.7067466 | 870
1011.387 | 300 | 3636.42 | 1326.734 | 35 | 2070 | 0.01361842 | 0.6690474 | 870
624.6032 | 300 | 2833.333 | 1349.206 | 35 | 2070 | 0.01361842 | 1.097058 | 510
1011.387 | 300 | 3636.42 | 531 | 35 | 2070 | 0.01361842 | 0.6690474 | 1140
1680.947 | 250 | 3180.613 | 1514.578 | 25 | 552 | 0.01333333 | 0.4187153 | 600
1680.947 | 250 | 3180.613 | 1514.578 | 30 | 552 | 0.01333333 | 0.4187153 | 660
1680.947 | 250 | 3180.613 | 1514.578 | 35 | 552 | 0.01333333 | 0.4187153 | 810
1680.947 | 250 | 3180.613 | 1514.578 | 40 | 552 | 0.01333333 | 0.4187153 | 900
1680.947 | 250 | 3180.613 | 1514.578 | 45 | 552 | 0.01333333 | 0.4187153 | 960
1680.947 | 250 | 3180.613 | 1514.578 | 25 | 1172 | 0.0141717 | 0.4187153 | 510
1681 | 250 | 3181 | 1515 | 30 | 1172 | 0.0141717 | 0.4187839 | 660
1680.947 | 250 | 3180.613 | 1514.578 | 45 | 1172 | 0.0141717 | 0.4187153 | 990
1680.947 | 250 | 3180.613 | 1514.578 | 25 | 552 | 0.01333333 | 0.492711 | 600
1680.947 | 250 | 3180.613 | 1514.578 | 35 | 552 | 0.01333333 | 0.492711 | 840
1680.947 | 250 | 3180.613 | 1514.578 | 45 | 552 | 0.01333333 | 0.492711 | 990
988.4721 | 250 | 3543.786 | 1687.517 | 40 | 552 | 0.01333333 | 0.7181042 | 500
988.4721 | 250 | 3543.786 | 1687.517 | 30 | 552 | 0.01333333 | 0.7181042 | 360
988.4721 | 250 | 3543.786 | 1687.517 | 40 | 1172 | 0.0141717 | 0.7181042 | 520
988.4721 | 250 | 3543.786 | 1687.517 | 30 | 1172 | 0.0141717 | 0.7181042 | 420
988.4721 | 350 | 3543.786 | 1687.517 | 40 | 552 | 0.01333333 | 0.5130319 | 580
988.4721 | 350 | 3543.786 | 1687.517 | 30 | 1172 | 0.0141717 | 0.5129315 | 540
988.4721 | 350 | 3543.786 | 1687.517 | 30 | 552 | 0.01333333 | 0.5129315 | 400
988.4721 | 350 | 3543.786 | 1687.517 | 40 | 1172 | 0.0141717 | 0.5129315 | 700
988.4721 | 250 | 3543.786 | 1687.517 | 40 | 1172 | 0.0141717 | 0.845008 | 660
988.4721 | 250 | 3543.786 | 1687.517 | 30 | 552 | 0.01333333 | 0.845008 | 420
988.4721 | 250 | 3543.786 | 1687.517 | 30 | 1172 | 0.0141717 | 0.845008 | 460
988.4721 | 250 | 3543.786 | 1687.517 | 40 | 552 | 0.01333333 | 0.845008 | 500
988.4721 | 350 | 3543.786 | 1687.517 | 40 | 552 | 0.01333333 | 0.6035772 | 600
988.4721 | 350 | 3543.786 | 1687.517 | 30 | 552 | 0.01333333 | 0.6035772 | 460
988.4721 | 350 | 3543.786 | 1687.517 | 40 | 1172 | 0.0141717 | 0.6035772 | 700
988.4721 | 350 | 3543.786 | 1687.517 | 30 | 1172 | 0.0141717 | 0.6035772 | 620
1681 | 250 | 3181 | 1515 | 40 | 1172 | 0.0141717 | 0.4187839 | 900
1681 | 350 | 3181 | 1515 | 40 | 1172 | 0.0141717 | 0.2991313 | 1230
1681 | 350 | 3181 | 1515 | 30 | 1172 | 0.0141717 | 0.2991313 | 990
1681 | 250 | 3181 | 1515 | 40 | 1172 | 0.0141717 | 0.4927152 | 870
1681 | 250 | 3181 | 1515 | 30 | 1172 | 0.0141717 | 0.4927152 | 690
1681 | 350 | 3181 | 1515 | 40 | 1172 | 0.0141717 | 0.3519395 | 1230
1681 | 350 | 3181 | 1515 | 30 | 1172 | 0.0141717 | 0.3519395 | 930
1681 | 350 | 3181 | 1515 | 40 | 552 | 0.01333333 | 0.2991313 | 1260
1681 | 350 | 3181 | 1515 | 40 | 552 | 0.01333333 | 0.3519395 | 1260
1681 | 350 | 3181 | 1515 | 30 | 552 | 0.01333333 | 0.3519395 | 900
1681 | 350 | 3181 | 1515 | 30 | 552 | 0.01333333 | 0.2991313 | 1110
1681 | 350 | 3181 | 1515 | 35 | 1172 | 0.0141717 | 0.3519395 | 1110
1680.947 | 250 | 3180.613 | 1514.578 | 35 | 1172 | 0.0141717 | 0.4187153 | 810
1681 | 250 | 3181 | 1515 | 40 | 552 | 0.01333333 | 0.4927152 | 930