## Sheet2
b | h | a_d | d | c | ρtot | fyl | dbl | f'c | dbw | Atr | s | fyw | ρw | v | P(KN) | 0.4ξbdfc' | Vr | Vexperimental
457 | 457 | 3.223195 | 381 | 38.1 | 3.042298 | 331 | 31.8 | 25.6 | 9.5 | 141.7644 | 457 | 400 | 0.07 | 0.09407963 | 503 | 112.7642 | 112.7642 | 270
457 | 457 | 3.223195 | 381 | 38.1 | 3 | 331 | 31.8 | 27.7 | 9.5 | 240.9994 | 305 | 400 | 0.17 | 0.2613603 | 1512 | 117.2981 | 412.9385 | 355
457 | 457 | 3.223195 | 381 | 38.1 | 3 | 331 | 31.8 | 27.7 | 9.5 | 141.7644 | 457 | 400 | 0.07 | 0.2613603 | 1512 | 117.2981 | 271.1076 | 328
457 | 457 | 1.611597 | 401.4 | 35 | 1.5 | 455 | 22.2 | 20 | 9.5 | 141.7644 | 457 | 490 | 0.07 | 0.37 | 1545.4826 | 95.16266 | 505.5261 | 565.517
457 | 457 | 1.611597 | 404.55 | 35 | 1.5 | 455 | 22.2 | 19.3 | 6.35 | 63.33843 | 203 | 455 | 0.07 | 0.38 | 1531.698566 | 94.21608 | 499.1201 | 317.24
457 | 457 | 1.611597 | 401.4 | 35 | 1.5 | 455 | 22.2 | 22.1 | 9.5 | 141.7644 | 457 | 490 | 0.07 | 0.21 | 969.268209 | 91.41039 | 377.0219 | 562.29
457 | 457 | 1.611597 | 399.7125 | 35 | 2.5 | 441 | 25.575 | 24.1 | 9.5 | 142 | 457 | 490 | 0.07 | 0.43 | 2164.302187 | 118.3713 | 640.687 | 771.24
457 | 457 | 1.742888 | 399.7125 | 35 | 2.5 | 441 | 25.575 | 23.4 | 9.5 | 142 | 457 | 490 | 0.07 | 0.46 | 2248.050636 | 120.1741 | 585.0758 | 699.43
457 | 457 | 3.223195 | 399.7125 | 35 | 2.5 | 490 | 25.575 | 27.6 | 9.5 | 243 | 305 | 469 | 0.18 | 0.11 | 634.065564 | 111.3208 | 313.6877 | 334.18
457 | 457 | 3.223195 | 399.7125 | 35 | 2.5 | 490 | 25.575 | 28.3 | 9.5 | 243 | 305 | 469 | 0.18 | 0.11 | 650.146937 | 112.7237 | 316.8297 | 331.65
457 | 457 | 3.223195 | 399.7125 | 35 | 2.5 | 490 | 25.575 | 29 | 9.5 | 142 | 305 | 469 | 0.1 | 0.11 | 666.22831 | 114.1093 | 264.3446 | 336.71
160 | 160 | 1 | 137.75 | 12.5 | 2.213945 | 341 | 9.5 | 19.8 | 5 | 39.26991 | 40 | 559 | 0.7 | 0.801 | 406.01088 | 15.69149 | 220.8785 | 82.706
160 | 160 | 1 | 137.75 | 12.5 | 2.213945 | 341 | 9.5 | 19.8 | 5 | 39.26991 | 40 | 559 | 0.7 | 0.801 | 406.01088 | 15.69149 | 220.8785 | 91.307
400 | 400 | 3 | 334.8 | 40 | 2.532253 | 571 | 25 | 32 | 12.7 | 253.3537 | 165 | 500 | 0.3838693 | 0.17 | 870.4 | 92.42304 | 542.7018 | 340.2468
400 | 400 | 3 | 334.8 | 40 | 2.532253 | 571 | 25 | 32 | 12.7 | 253.3537 | 82 | 500 | 0.7724199 | 0.17 | 870.4 | 92.42304 | 802.8685 | 326.8657
400 | 400 | 3 | 334.8 | 40 | 2.532253 | 571 | 25 | 32 | 12.7 | 253.3537 | 165 | 500 | 0.3838693 | 0.17 | 870.4 | 92.42304 | 542.7018 | 325.4237
400 | 400 | 3 | 334.8 | 40 | 2.532253 | 571 | 25 | 32 | 12.7 | 253.3537 | 165 | 500 | 0.3838693 | 0.1 | 512 | 90.90791 | 427.2522 | 318.9549
400 | 400 | 3 | 334.8 | 40 | 2.532253 | 571 | 25 | 32 | 12.7 | 253.3537 | 82 | 500 | 0.7724199 | 0.17 | 870.4 | 92.42304 | 802.8685 | 326.8908
250 | 640 | 4.8 | 187.4 | 40 | 2.41799625 | 566 | 22.2 | 32 | 9.5 | 212.6466 | 105 | 530 | 0.8100821 | 0.17 | 870.4 | 32.33288 | 359.691 | 220.2429
200 | 200 | 1.5 | 176.15 | 12 | 1.2661265 | 371 | 12.7 | 21.6 | 5.5 | 47.51659 | 35 | 344 | 0.6788084 | 0.17 | 146.88 | 16.37342 | 140.6726 | 86.914
180 | 180 | 1.25 | 132.765 | 10 | 3.126238 | 340 | 12.7 | 31.8 | 4 | 25.13274 | 64.3 | 249 | 0.2171483 | 0.184 | 189.57888 | 17.51915 | 75.67542 | 130.58
180 | 180 | 1.25 | 132.765 | 10 | 3.126238 | 340 | 12.7 | 33 | 4 | 25.13274 | 64.3 | 249 | 0.2171483 | 0.445 | 475.794 | 19.21946 | 145.1512 | 133.96
410 | 230 | 1.109756 | 369.5 | 25 | 3.005143 | 441 | 19 | 34.9 | 6 | 56.54867 | 89 | 414 | 0.3 | 0.162 | 533.15334 | 114.5568 | 335.4231 | 322.65
230 | 410 | 1.978261 | 189.5 | 25 | 3.005143 | 441 | 19 | 34.9 | 6 | 56.54867 | 56 | 414 | 0.3 | 0.162 | 533.15334 | 32.95792 | 206.9867 | 255.28
410 | 230 | 1.109756 | 369.5 | 25 | 3.005143 | 441 | 19 | 42 | 6 | 56.54867 | 89 | 414 | 0.3 | 0.27 | 1069.362 | 129.5976 | 492.4416 | 409.38
305 | 305 | 1.498361 | 264.5 | 25 | 2.437065 | 462 | 19 | 29.9 | 6 | 96.13274 | 210 | 414 | 0.1500901 | 0.104 | 289.27054 | 51.17043 | 162.3687 | 213.61
457.2 | 914.4 | 2.666667 | 397.2 | 38 | 1.877704 | 434 | 25 | 21.9 | 9.5 | 354.4109 | 406.4 | 400 | 0.09537119 | 0 | 0 | 67.98725 | 67.98725 | 406.9913773
914.4 | 457.2 | 1.333333 | 854.4 | 38 | 1.877704 | 434 | 25 | 16 | 9.5 | 141.7644 | 406.4 | 400 | 0.07629695 | 0 | 0 | 250.0042752 | 345.3771 | 604.5472512
457.2 | 457.2 | 2.333333 | 419.1 | 38.1 | 4.7 | 464 | 32 | 26.4 | 16 | 804.2477 | 140 | 472 | 1.5 | 0.27 | 289.9868 | 133.8951 | 1652.647 | 779.6
457.2 | 457.2 | 2.333333 | 419.1 | 38.1 | 2.9 | 700 | 25 | 32 | 10 | 314.1593 | 114 | 820 | 0.65 | 0.27 | 1806.035 | 140.9101 | 1518.355 | 734.6
457 | 457 | 3.223195 | 381 | 38.1 | 2 | 331 | 25.4 | 33.1 | 9.5 | 141.7644 | 457 | 400 | 0.07 | 0.0727625 | 503 | 110.1914 | 110.1914 | 240.77024
457 | 457 | 3.223195 | 381 | 38.1 | 3 | 331 | 31.8 | 25.6 | 9.5 | 141.7644 | 457 | 400 | 0.07 | 0.09407963 | 503 | 111.0022 | 111.0022 | 277
457 | 457 | 3.223195 | 381 | 38.1 | 2 | 331 | 25.4 | 33.1 | 9.5 | 141.7644 | 457 | 400 | 0.07 | 0.0727625 | 503 | 108.188 | 108.188 | 229
457 | 457 | 3.223195 | 381 | 38.1 | 3 | 331 | 25.4 | 25.7 | 9.5 | 141.7644 | 457 | 400 | 0.07 | 0.28 | 1512 | 112.9842 | 265.8657 | 306
457 | 457 | 3.223195 | 381 | 38.1 | 3 | 331 | 31.8 | 25.7 | 9.5 | 240.9994 | 305 | 400 | 0.17 | 0.28 | 1512 | 112.9842 | 407.6966 | 367
457 | 457 | 3.223195 | 388.75 | 39.7125 | 2.45 | 441.26 | 28.575 | 20.68 | 9.5 | 141.7644 | 460 | 372.317 | 0.269 | 0.5 | 2159.49866 | 113.1071 | 330.1976 | 414
457 | 457 | 3.223195 | 388.75 | 39.7125 | 2.45 | 441.26 | 28.575 | 23.42 | 9.5 | 141.7644 | 460 | 372.317 | 0.269 | 0.34 | 1663.023 | 113.4891 | 283.6566 | 363.16
457 | 457 | 3.176368 | 368.05 | 65.1 | 2.47 | 434.4 | 28.7 | 21.1 | 9.5 | 240.9994 | 304.8 | 476 | 0.2 | 0.151 | 665.4137989 | 89.62357 | 293.8844 | 302.5199551
457 | 457 | 3.176368 | 368.05 | 65.1 | 2.47 | 434.4 | 28.7 | 21.1 | 9.5 | 240.9994 | 304.8 | 476 | 0.2 | 0.605 | 2666.062 | 108.1664 | 525.8882 | 300.991216
457 | 457 | 3.176368 | 368.05 | 65.1 | 2.47 | 434.4 | 28.7 | 21.8 | 9.5 | 240.9994 | 304.8 | 47 | 0.2 | 0.146 | 664.7245972 | 91.09809 | 172.8715 | 294.5788505
152 | 305 | 2.872131 | 254.2 | 32 | 2.45 | 496 | 19 | 34.7 | 6.3 | 62.34491 | 127 | 345 | 0.3 | 0.117 | 188.216964 | 26.40231 | 109.6108 | 98.759
152 | 305 | 2.872131 | 254.2 | 32 | 2.45 | 496 | 19 | 34.7 | 6.3 | 62.34491 | 127 | 345 | 0.3 | 0.117 | 188.216964 | 26.40231 | 109.6108 | 101.31
152 | 305 | 2.872131 | 254.2 | 32 | 2.45 | 496 | 19 | 26.1 | 6.3 | 62.34491 | 89 | 345 | 0.5 | 0.147 | 177.869412 | 23.68758 | 123.7778 | 104.59
152 | 305 | 2.872131 | 254.2 | 32 | 2.45 | 496 | 19 | 26.1 | 6.3 | 62.34491 | 89 | 345 | 0.5 | 0.147 | 177.869412 | 23.68758 | 123.7778 | 98.479
152 | 305 | 2.872131 | 254.2 | 32 | 2.45 | 496 | 19 | 33.6 | 6.3 | 62.34491 | 127 | 345 | 0.3 | 0.114 | 177.577344 | 25.98046 | 106.4459 | 94.226
152 | 305 | 2.872131 | 254.2 | 32 | 2.45 | 496 | 19 | 33.6 | 6.3 | 62.34491 | 127 | 345 | 0.3 | 0.114 | 177.577344 | 25.98046 | 106.4459 | 104.9
152 | 305 | 2.872131 | 254.2 | 32 | 2.45 | 496 | 19 | 33.6 | 6.3 | 62.34491 | 127 | 345 | 0.3 | 0.071 | 110.596416 | 25.08458 | 56.08192 | 87.892
152 | 305 | 2.872131 | 254.2 | 32 | 2.45 | 496 | 19 | 33.6 | 6.3 | 62.34491 | 127 | 345 | 0.3 | 0.071 | 110.596416 | 25.08458 | 56.08192 | 93.27
152 | 305 | 2.872131 | 254.2 | 32 | 2.45 | 496 | 19 | 33.4 | 6.3 | 62.34491 | 64 | 345 | 0.7 | 0.115 | 178.06876 | 25.90302 | 144.9417 | 93.07
152 | 305 | 2.872131 | 254.2 | 32 | 2.45 | 496 | 19 | 33.4 | 6.3 | 62.34491 | 64 | 345 | 0.7 | 0.115 | 178.06876 | 25.90302 | 144.9417 | 99.368
152 | 305 | 2.868852 | 254 | 32 | 2.45 | 496 | 19 | 33.5 | 9.5 | 141.7644 | 64 | 317 | 1.5 | 0.115 | 178.6019 | 25.92135 | 229.2479 | 119.77
152 | 305 | 2.868852 | 254 | 32 | 2.45 | 496 | 19 | 33.5 | 9.5 | 141.7644 | 64 | 317 | 1.5 | 0.115 | 178.6019 | 25.92135 | 229.2479 | 114.67
152 | 305 | 2.868852 | 254 | 32 | 2.45 | 496 | 19 | 33.5 | 9.5 | 141.7644 | 102 | 317 | 0.9 | 0.115 | 178.6019 | 25.92135 | 169.082 | 115.89
152 | 305 | 2.868852 | 254 | 32 | 2.45 | 496 | 19 | 33.5 | 9.5 | 141.7644 | 102 | 317 | 0.9 | 0.115 | 178.6019 | 25.92135 | 169.082 | 121.04
200 | 200 | 2 | 174.5 | 11 | 2.01 | 369 | 16 | 32 | 5.5 | 47.51659 | 50 | 316 | 0.6 | 0.143 | 183.04 | 22.11151 | 105.3728 | 110.59
200 | 200 | 2 | 176 | 12 | 2.6533 | 370 | 13 | 29.9 | 5.5 | 47.51659 | 50 | 316 | 0.6 | 0.153 | 182.988 | 23.09721 | 106.1129 | 101.38
160 | 160 | 1 | 137.75 | 12.5 | 2.213945 | 341 | 9.5 | 19.8 | 5 | 66.75884 | 40 | 559 | 1.8 | 0.801 | 406.01088 | 15.69149 | 275.8722 | 114.95
160 | 160 | 2 | 137.75 | 12.5 | 2.213945 | 341 | 9.5 | 21.1 | 5 | 39.26991 | 40 | 559 | 0.7 | 0.801 | 432.66816 | 16.19843 | 162.23 | 66.547
160 | 160 | 2 | 137.75 | 12.5 | 2.213945 | 341 | 9.5 | 21.1 | 5 | 66.75884 | 40 | 559 | 1.8 | 0.9 | 486.144 | 16.19843 | 225.5626 | 67.374
160 | 160 | 3 | 137.75 | 12.5 | 2.213945 | 341 | 9.5 | 28.8 | 5 | 39.26991 | 40 | 559 | 0.7 | 0.701 | 516.83328 | 17.5053 | 155.2573 | 51.219
160 | 160 | 3 | 137.75 | 12.5 | 2.213945 | 341 | 9.5 | 28.8 | 5 | 39.26991 | 40 | 559 | 0.6135923 | 0.701 | 516.83328 | 17.5053 | 155.2573 | 54.906
160 | 160 | 3 | 137.75 | 12.5 | 2.213945 | 341 | 9.5 | 28.8 | 5 | 66.75884 | 40 | 559 | 1.043107 | 0.701 | 516.83328 | 17.5053 | 213.0007 | 51.784
278 | 278 | 1.161871 | 230 | 28 | 4.12 | 441 | 28 | 46.3 | 6 | 90.47787 | 52 | 414 | 0.9 | 0.736 | 2633.591 | 64.39095 | 953.2102 | 505.6
254 | 254 | 2 | 226.65 | 13 | 2.46 | 510 | 15.9 | 86 | 6.4 | 96.50973 | 51 | 449 | 1.6 | 0.096 | 532.644096 | 61.92937 | 198.6586 | 267.56944
254 | 254 | 2 | 226.65 | 13 | 2.46 | 510 | 15.9 | 86 | 6.4 | 96.50973 | 51 | 510 | 1.6 | 0.192 | 1065.288192 | 65.13261 | 480.8933 | 324.12576
400 | 400 | 3 | 334.6 | 40 | 2.532253 | 571 | 25.4 | 32 | 12.7 | 253.3537 | 165 | 500 | 0.3838693 | 0.17 | 870.4 | 92.36783 | 542.4072 | 310.2869
250 | 640 | 4.8 | 187.4 | 40 | 2.41799625 | 566 | 22.2 | 32 | 9.5 | 212.6466 | 105 | 530 | 0.8100821 | 0.17 | 870.4 | 32.33288 | 359.691 | 240.8044
200 | 200 | 1.5 | 176.15 | 12 | 1.2661265 | 371 | 12.7 | 21 | 5.5 | 47.51659 | 20 | 344 | 1.187915 | 0.35 | 294 | 18.72752 | 333.1226 | 110.7
80 | 80 | 1 | 63 | 10 | 1.76625 | 336 | 6 | 32.3 | 4 | 25.13274 | 80 | 341 | 0.3926991 | 0.6 | 124.032 | 4.010143 | 80.14796 | 31.605
80 | 80 | 1 | 63 | 10 | 1.76625 | 336 | 6 | 34 | 4 | 25.13274 | 80 | 341 | 0.3926991 | 0.7 | 152.32 | 4.11432 | 97.6169 | 36.742
80 | 80 | 1 | 63 | 10 | 1.76625 | 336 | 6 | 32.8 | 4 | 25.13274 | 80 | 341 | 0.3926991 | 0.9 | 188.928 | 4.156521 | 119.1938 | 29.56
500 | 400 | 1.65 | 443 | 37 | 2.65958 | 318 | 22 | 27.1 | 9 | 127.2345 | 100 | 336 | 0.3180863 | 0.072 | 390.24 | 138.3693 | 270.9395 | 471.31
200 | 200 | 1.5 | 170.25 | 19 | 2.1253875 | 361 | 9.5 | 25.8 | 6 | 113.0973 | 70 | 426 | 0.8078381 | 0.257 | 265.224 | 20.0625 | 284.954 | 129.98
200 | 200 | 1.5 | 170.25 | 19 | 2.1253875 | 361 | 9.5 | 25.8 | 6 | 113.0973 | 70 | 426 | 0.8078381 | 0.616 | 635.712 | 24.21336 | 430.9156 | 133.78